## original data
Sample name | Composition (%) | [17 empty] | 302B test result | 301F test result (28D) | 301F test result (60D)
| CHDA | EG | SSIA | SSIT | PDA | Quat-PDA | PET | LA | TMA | CHDM | FUGLA | CHGLA | BHET | NPG | TA | FDCA | FDME | Ad
CHDA | 100 | [17 empty] | 95% | 91%
EG |  | 100 | [16 empty] | 97%
SSIA |  |  | 100 | [15 empty] | 71% | 2%
SSIT |  |  |  | 100 | [14 empty] | 90% | 72% | 94%
Quat PDA | [5 empty] | 100 | [12 empty] | 38%
TMA | [8 empty] | 100 | [9 empty] | 97%
CHDM | [9 empty] | 100 | [8 empty] | 89%
BHET | [12 empty] | 100 | [5 empty] | 100%
NPG | [13 empty] | 100 |  |  |  |  | 100% | 89%
FDCA | [15 empty] | 100 |  |  | 97%
Ad | [17 empty] | 100 |  | 100%
BP7-1 | 40 | 50 | 10 | [15 empty] | 79.1%
BP8-1 | 40 | 50 | 5 |  | 5 | [13 empty] | 89.42%
BP9-1 | 36.3 | 45.45 | 4.54 |  | 4.54 |  |  | 9.09 | [10 empty] | 90.73%
BP8-2 | 40 | 50 | 5 |  | 5 | [13 empty] | 92.02%
BP13-2 | 20 | 50 | 12 |  | 18 | [13 empty] | 66.01%
BP14-2 | 20 | 50 | 18 |  | 12 | [13 empty] | 63.19%
BP15-2 | 10 | 50 | 20 |  | 20 | [13 empty] | 52.08%
BP12-3 | 20 | 50 | 15 |  | 15 | [13 empty] | 66.61%
BP10-3 | 30 | 50 | 10 |  | 10 | [13 empty] | 79.76%
BP11-3 | 20 | 50 | 8 |  | 12 | [13 empty] | 82.14%
BP7-3 | 40 | 50 | 10 | [15 empty] | 61.91%
BP8-4 | 40 | 50 | 5 |  | 5 | [13 empty] | 85.39%
BP8C-4 | 40 | 50 | 5 |  |  | 5 | [12 empty] | 92.06%
BP10C-4 | 30 | 50 | 10 |  |  | 10 | [12 empty] | 75.45%
BP7 scale-up | 40 | 50 | 10 | [15 empty] | 79.1%
BP7-A | 48 | 50 | 2 | [15 empty] | 91.08%
BP7-B | 45 | 50 | 5 | [15 empty] | 91.37%
BP7-C | 40 | 50 | 10 | [15 empty] | 69%
BP7-D | 32 | 50 | 18 | [15 empty] | 61.81%
BP7-E | 25 | 50 | 25 | [15 empty] | 46.78%
BP 7-C2 | 40 | 50 | 10 | [15 empty] | 66.23%
BP 7-D | 32 | 50 | 18 | [15 empty] | 85.15%
BP 7-G | 35 | 50 | 10 |  |  |  | 5 | [11 empty] | 71.01%
BP 7-H | 30 | 50 | 10 |  |  |  | 10 | [11 empty] | 87.51%
BP 7-I | 20 | 50 | 10 |  |  |  | 20 | [11 empty] | 96.92%
BP 7-K | 38 | 50 | 12 | [15 empty] | 95.38%
BP 7-L | 35 | 50 | 15 | [15 empty] | 90.1%
BP 7-B1 | 39.5 | 50 | 10 | [5 empty] | 0.5 | [9 empty] | 67.07%
BP 7-B2 | 38 | 50 | 10 | [5 empty] | 2 | [9 empty] | 56.97%
BP 7-M1 | 40 | 45 | 10 | [6 empty] | 5 | [8 empty] | 48.28%
BP 7-M2 | 40 | 40 | 10 | [6 empty] | 10 | [8 empty] | 41%
PEA-2b | 30 | 50 | 10 | [7 empty] | 10 | [7 empty] | 96.97%
PEA-2c | 20 | 50 | 10 | [7 empty] | 20 | [7 empty] | 96.21%
PEA-1a | 30 | 50 | 10 | [8 empty] | 10 | [6 empty] | 93.46%
BP7-B2 | 38 | 50 | 10 | [5 empty] | 2 | [9 empty] | 53.4%
BP7-CA170 | 40 | 50 | 10 | [15 empty] | 68.8%
BP7-GB | 34.5 | 50 | 10 |  |  |  | 5 |  | 0.5 | [9 empty] | 78.5%
BP7-IB | 19.5 | 50 | 10 |  |  |  | 20 |  | 0.5 | [9 empty] | 77.8%
BP7-IB-2 | 19.5 | 50 | 10 |  |  |  | 20 |  | 0.5 | [9 empty] | 86%
BP7-IB2 | 18 | 50 | 10 |  |  |  | 20 |  | 2 | [9 empty] | 86%
BP7-D4 | 32 | 50 | 18 | [15 empty] | 66%
BP7-B12 | 39.5 | 50 | 10 | [5 empty] | 0.5 | [9 empty] | 89%
PEA-2b-2 | 30 | 50 | 10 | [7 empty] | 10 | [7 empty] | 87%
BP7-N3 | 10 | 50 | 10 | [9 empty] | 30 | [5 empty] | 59%
BP7-B13 | 39.5 | 50 | 10 | [5 empty] | 0.5 | [9 empty] | 55%
BP7-B14 | 39.5 | 50 | 10 | [5 empty] | 0.5 | [9 empty] | 79%
BP7-B15 | 39.5 | 50 | 10 | [5 empty] | 0.5 | [9 empty] | 69% | 19.2% | 34.8%
BP7-B16 | 39.5 | 50 | 10 | [5 empty] | 0.5 | [9 empty] | 63% | 8.6%
BP7-I2 | 20 | 50 | 10 |  |  |  | 20 | [11 empty] | 44%
BP7-I3 | 20 | 50 | 10 |  |  |  | 20 | [11 empty] | 47% | 26.9%
PEA-2a | 35 | 50 | 10 | [7 empty] | 5 | [7 empty] | 42%
PEA-2c | 20 | 50 | 10 | [7 empty] | 20 | [7 empty] | 63%
BP7-B02 | 45 | 50 | 5 | [15 empty] | 95%
BP7-B13 | 39.5 | 50 | 10 | [5 empty] | 0.5 | [9 empty] | 94%
BP7-B14 | 39.5 | 50 | 10 | [5 empty] | 0.5 | [9 empty] | 99%
BP7-B15 | 39.5 | 50 | 10 | [5 empty] | 0.5 | [9 empty] | 93%
BP7-B16 | 39.5 | 50 | 10 | [5 empty] | 0.5 | [9 empty] | 93% | 26.6%
BP-I2 | 20 | 50 | 10 |  |  |  | 20 | [11 empty] | 78%
BP-I3 | 20 | 50 | 10 |  |  |  | 20 | [11 empty] | 63%
PEA-2a | 35 | 50 | 10 | [7 empty] | 5 | [7 empty] | 98%
PEA-2c | 20 | 50 | 10 | [7 empty] | 20 | [7 empty] | 95%
BP7-I4 | 39.5 | 50 | 10 | [5 empty] | 0.5 | [9 empty] | 95%
BP7-Q | 15 | 50 | 10 | [5 empty] | 25 | [9 empty] | 57%
BP7-R | 10 | 50 | 10 | [5 empty] | 30 | [9 empty] | 39%
BP7-KI | 18 | 50 | 12 | [5 empty] | 20 | [9 empty] | 72%
BP-LI | 15 | 50 | 15 | [5 empty] | 20 | [9 empty] | 69%
BP7-C3 | 40 | 50 | 10 | [15 empty] | 73%
BP7-B17 | 39.5 | 50 | 10 | [5 empty] | 0.5 | [9 empty] | 52%
BP7-NPG-MB2 | 40 | 30 | 10 | [10 empty] | 20 |  |  |  |  | 55%
BP7-NPG-MB3 | 40 | 30 | 10 | [10 empty] | 20 |  |  |  |  | 55% | 7% | 17.9%
BP7-SSIT9 | 40 | 50 |  | 10 | [14 empty] | 93%
BP7-B18 | 39.5 | 50 | 10 | [5 empty] | 0.5 | [9 empty] | 98% | 20.3% | 31.3%
BP7-NPG10 | 40 | 40 | 10 | [10 empty] | 10 |  |  |  |  | 53%
BP7-NPG20 | 40 | 30 | 10 | [10 empty] | 20 |  |  |  |  | 52%
BP7-NPG-MB5 | 40 | 30 | 10 | [10 empty] | 20 |  |  |  |  | 84% | 28.8% | 49.8%
BP7-SSIT14 | 40 | 50 |  | 10 | [14 empty] | 78%
BP7-NPG-MB8a | 40 | 32 | 10 | [10 empty] | 18 |  |  |  |  | 54%
BP7-NPG-MB8b | 40 | 35 | 10 | [10 empty] | 15 |  |  |  |  | 52%
BP7-NPG-MB8c | 40 | 39 | 10 | [10 empty] | 11 |  |  |  |  | 58%
BP7-NPG-MB8d | 40 | 43 | 10 | [10 empty] | 7 |  |  |  |  | 73%
BP7-NPG-MB8e | 40 | 46 | 10 | [10 empty] | 4 |  |  |  |  | 72%
BP7-NPG-MB10a | 40 | 34 | 10 | [10 empty] | 16 |  |  |  |  | 43%
BP7-NPG-MB10i | 39.5 | 34 | 10 | [5 empty] | 0.5 |  |  |  |  | 16 |  |  |  |  | 47%
BP7-NPG-MB10j | 39 | 34 | 10 | [5 empty] | 1 |  |  |  |  | 16 |  |  |  |  | 49%
BP7-NPG-MB10p | 40 | 24 | 10 | [10 empty] | 26 |  |  |  |  | 26%
BP7-NPG-MB10Q | 40 | 14 | 10 | [10 empty] | 36 |  |  |  |  | 29%
BP7-NPG-MB10R | 40 | 4 | 10 | [10 empty] | 46 |  |  |  |  | 32%
BP7-I-NPG-MB12 | 20 | 30 | 10 |  |  |  | 20 | [6 empty] | 20 |  |  |  |  | 31%
BP7-NPG-MB10b | 40 | 34 | 10 | [10 empty] | 16 |  |  |  |  | 50%
BP7-NPG-MB10c | 40 | 34 | 10 | [10 empty] | 16 |  |  |  |  | 60%
BP7-NPG-MB10d | 40 | 34 | 10 | [10 empty] | 16 |  |  |  |  | 52%
BP7-NPG-MB10e | 40 | 34 | 10 | [10 empty] | 16 |  |  |  |  | 63%
BP7-NPG-MB10f | 40 | 34 | 10 | [10 empty] | 16 |  |  |  |  | 51%
BP7-NPG-MB10-S | 40 |  | 10 | [10 empty] | 50 |  |  |  |  | 51%
BP7-I-NPG-MB3-R1 | 40 | 30 | 10 | [10 empty] | 20 |  |  |  |  | 52%
BP7-I-NPG-MB3-S1 | 40 | 30 | 10 | [10 empty] | 20 |  |  |  |  | 51%
BP7-NPG-MB10k | 39 | 14 | 10 | [5 empty] | 1 |  |  |  |  | 36 |  |  |  |  | 62%
BP7-NPG-MB10i | 39.5 | 34 | 10 | [5 empty] | 0.5 |  |  |  |  | 16 |  |  |  |  | 49%
BP7-NPG-MB10j | 39 | 34 | 10 | [5 empty] | 1 |  |  |  |  | 16 |  |  |  |  | 63%
BP7-I-NPG-MB12 | 20 | 30 | 10 |  |  |  | 20 | [6 empty] | 20 |  |  |  |  | 43%
BP7-B19 | 39.5 | 50 | 10 | [5 empty] | 0.5 | [9 empty] | 81%
BP7-SSIT32 | 40 | 50 |  | 10 | [14 empty] | 96% | 24.2% | 61.1%
BP7-NB | 20.9 | 50 | 10 | [5 empty] | 0.1 | [5 empty] | 19 |  |  |  | 65%
BP7-SSIT33 | 40 | 50 |  | 10 | [14 empty] | 96%
BP7-SSIT34 | 40 | 50 |  | 10 | [14 empty] | 96%
BP7-SSIT35 | 40 | 50 |  | 10 | [14 empty] | 93%
BP7-NPG-MB13-B1 | 40 | 20 | 10 | [10 empty] | 30 |  |  |  |  | 63%
BP7-NPG-MB13-B2 | 40 | 10 | 10 | [10 empty] | 40 |  |  |  |  | 65%
BP7-SSIT40 | 40 | 50 |  | 10 | [14 empty] | 97% | 42.3% | 65.3%
BBP-5 |  | 50 | 10 | [12 empty] | 40 |  |  | 37%
BP7-B16 | 39.5 | 50 | 10 | [5 empty] | 0.5 | [9 empty] | 87% | 35.8% | 60.1%
BP7-B18 | 39.5 | 50 | 10 | [5 empty] | 0.5 | [9 empty] | 89%
BP7-NPG-MB13-B3 | 40 | 30 | 10 | [10 empty] | 20 |  |  |  |  | 66%
BP7-NPG-MB13-B4 | 40 | 25 | 10 | [10 empty] | 25 |  |  |  |  | 49%
BP7-B1-16 | 39.5 | 50 | 10 | [5 empty] | 0.5 | [9 empty] | 66%
BBP-19 |  | 50 |  | 15 | [12 empty] | 35 |  | 49%
BBP-19-2 |  | 50 |  | 15 | [12 empty] | 35 |  | 40%
BP24-2 | 40 | 4 |  | 10 | [9 empty] | 46 |  |  |  |  | 63% | 16.5% | 23.1%
BP7-SSIT45 | 39.5 | 50 |  | 10 |  |  |  |  | 0.5 | [9 empty] | 96% | 34.3% | 64%
BP7-SSIT46 | 39.5 | 50 |  | 10 |  |  |  |  | 0.5 | [9 empty] | 95% | 43.1% | 59.7%
BP7-NPG-MB15-B1 | 39.5 | 10 | 10 | [5 empty] | 0.5 |  |  |  |  | 40 |  |  |  |  | 48%
BP7-NPG-MB15-B2 | 39 | 10 | 10 | [5 empty] | 1 |  |  |  |  | 40 |  |  |  |  | 54%
BP7-NPG-MB16-B1 | 39.5 | 20 | 10 | [5 empty] | 0.5 |  |  |  |  | 30 |  |  |  |  | 51%
BP7-NPG-MB16-B2 | 39.5 | 20 | 10 | [5 empty] | 0.5 |  |  |  |  | 30 |  |  |  |  | 47%
BP7-B1-18 | 39.5 | 50 | 10 | [5 empty] | 0.5 | [9 empty] | 79%
BBP-10 |  | 50 | 10 | [12 empty] | 40 |  |  | 40%
BBP-29 |  | 50 |  | 15 | [13 empty] | 35 | 96% | 91.6%
BBP-30 |  | 50 |  | 15 | [11 empty] | 17.5 |  | 17.5 | 93% | 87.7%
BBP-32 | 17.5 | 50 |  | 15 | [11 empty] | 17.5 |  |  | 90% | 53.8%
BBP-33 |  | 50 |  | 15 | [11 empty] | 3.5 |  | 31.5 | 95% | 80.4%
BBP-34 |  | 50 |  | 15 | [11 empty] | 31.5 |  | 3.5 | 76% | 54.2%
BP24-4 | 40 | 15 |  | 10 | [9 empty] | 35 |  |  |  |  | 76% | 6.8% | 27.2%
BP24-5 | 39.5 | 14 |  | 10 |  |  |  |  | 0.5 |  |  |  |  | 36 |  |  |  |  | 73% | -7.4% | 14.8%
BP24-6 | 40 | 23 |  | 10 | [9 empty] | 27 |  |  |  |  | 80% | -6.2% | 15.1%
BP7-SSIT53 | 39.5 | 50 |  | 10 |  |  |  |  | 0.5 | [9 empty] | 89% | 50% | 63.8%
BP7-SSIT54 | 39.5 | 50 |  | 10 |  |  |  |  | 0.5 | [9 empty] | 88% | 33.1% | 49.3%
BP24-7 | 40 | 32 |  | 10 | [9 empty] | 18 |  |  |  |  | 78% | 4.5% | 19.6%
BP7-BHET20-3 | 20 | 50 |  | 10 | [8 empty] | 20 | [5 empty] | 82% | 28.2% | 51.6%
BP7-SSIT56 | 39.5 | 50 |  | 10 |  |  |  |  | 0.5 | [9 empty] | 88% | 31.5% | 54.6%
BP7-SSIT57 | 39.5 | 50 |  | 10 |  |  |  |  | 0.5 | [9 empty] | 91% | 30% | 53.1%
BP7-SSIT28 | 40 | 50 |  | 10 | [15 empty] | 39.3%
BP7-SSIT31 | 40 | 50 |  | 10 | [15 empty] | 47%
BBP-24 |  | 50 |  | 15 | [11 empty] | 35 |  |  |  | -3.4% | 12.6%
BBP-45 |  | 50 |  | 10 | [11 empty] | 10 |  | 30 |  | 52.1% | 74.8%
BP9-SSIT60 | 39.5 | 50 |  | 10 |  |  |  |  | 0.5 | [10 empty] | 40.7% | 60.2%
BP9-SSIT61 | 37.5 | 50 |  | 12 |  |  |  |  | 0.5 | [10 empty] | 54.5% | 64.4%
BP9-SSIT63 | 34.5 | 50 |  | 15 |  |  |  |  | 0.5 | [10 empty] | 64.4% | 70.3%
BP9-SSIT65 | 29.5 | 50 |  | 20 |  |  |  |  | 0.5 | [10 empty] | 58.9% | 67.2%
BP9-SSIT66 | 39.25 | 50 |  | 10 | [15 empty] | 54.6% | 64.1%
BP9-SSIT67 | 39 | 50 |  | 10 | [15 empty] | 43.3% | 52.2%
BP9-SSIT71 | 41.5 | 50 |  | 8 |  |  |  |  | 0.5 | [10 empty] | 24.1% | 34.1%
BP9-SSIT72 | 34.5 | 50 |  | 10 |  |  |  |  | 0.5 | [10 empty] | 27.8% | 41.8%
BP9-SSIT74 | 39.5 | 50 |  | 10 |  |  |  |  | 0.5 | [8 empty] | 5 |  | 43.1% | 58.4%
BP9-SSIT75 | 38.5 | 50 |  | 10 |  |  |  |  | 1.5 | [10 empty] | 37.4% | 53.9%
BP9-SSIT76 | 38 | 50 |  | 10 |  |  |  |  | 2 | [10 empty] | 31.5% | 47.3%
BBP-50 | [19 empty] | 67.1%
BP9-SSIT68 | 34.5 | 50 |  | 10 |  |  |  |  | 0.5 |  |  |  | 5 | [6 empty] | 44.5% | 54.4%
BBP-46 |  | 50 |  | 10 | [11 empty] | 14 |  | 26 |  | 61.4%
BBP-47 |  | 50 |  | 5 | [11 empty] | 15.7 |  | 29.3 |  | 63.2%
BBP-48 |  | 50 |  | 10 | [11 empty] | 10 |  | 30 |  | 52.6% | 67.4%
BBP-49 |  | 50 |  | 10 | [11 empty] | 10 |  | 30 |  | 29.9% | 50.3%
BP9-SSIT86 | 39.5 | 50 |  | 10 |  |  |  |  | 0.5 | [10 empty] | 20.3% | 24.6%
BP9-SSIT87 | 39.5 | 50 |  | 10 |  |  |  |  | 0.5 | [10 empty] | 36.8% | 45%
BP9-SSIT88 | 34.5 | 50 |  | 10 |  |  |  |  | 0.5 | [8 empty] | 5 |  | 72.3%
BP9-SSIT89 | 39.5 | 50 |  | 10 |  |  |  |  | 0.5 | [10 empty] | 21.6% | 30.3%
BP9-SSIT77 | 34.5 | 50 |  | 10 |  |  |  |  | 0.5 |  |  |  | 5 | [6 empty] | 50.5% | 60.4%
BP9-SSIT82 | 34 | 50 |  | 10 |  |  |  |  | 1 | [8 empty] | 5 |  | 24.6% | 40.3%
BP9-SSIT84 | 19.5 | 50 |  | 20 |  |  |  |  | 0.5 | [8 empty] | 10 |  | 58.9% | 75.9%
BP9-SSIT85 | 37.5 | 50 |  | 12 |  |  |  |  | 0.5 | [10 empty] | 51.5% | 75.2%
BP9-SSIT91 | 39.5 | 50 |  | 10 |  |  |  |  | 0.5 | [10 empty] | 39.6% | 66.7%
BP9-SSIT90 | 39.5 | 50 |  | 10 |  |  |  |  | 0.5 | [10 empty] | 27.1% | 37.4%
BP9-SSIT78 | 29.5 | 50 |  | 15 |  |  |  |  | 0.5 | [8 empty] | 5 |  | 51.3% | 65.5%
BP9-SSIT79 | 24.5 | 50 |  | 15 |  |  |  |  | 0.5 | [8 empty] | 10 |  | 50.8% | 68.3%
BP9-SSIT80 | 29.5 | 50 |  | 10 |  |  |  |  | 0.5 |  |  |  | 10 | [6 empty] | 14.8% | 24.6%
BP9-SSIT81 | 34 | 50 |  | 10 |  |  |  |  | 1 | [8 empty] | 5 |  | 47.4% | 62.4%
BP9-SSIT83 | 33 | 50 |  | 10 |  |  |  |  | 2 | [8 empty] | 5 |  | 45.5% | 56.7%

## 302 B analysis
Sample name | Composition (%) | [17 empty] | 302B test result | values range | acceptable | average value | average value modify
| CHDA | EG | SSIA | SSIT | PDA | Quat-PDA | PET | LA | TMA | CHDM | FUGLA | CHGLA | BHET | NPG | TA | FDCA | FDME | Ad
CHDA | 100 | [17 empty] | 95%
EG |  | 100 | [16 empty] | 97%
SSIA |  |  | 100 | [15 empty] | 71%
SSIT |  |  |  | 100 | [14 empty] | 90%
Quat PDA | [5 empty] | 100 | [12 empty] | 38%
TMA | [8 empty] | 100 | [9 empty] | 97%
CHDM | [9 empty] | 100 | [8 empty] | 89%
BHET | [12 empty] | 100 | [5 empty] | 100%
NPG | [13 empty] | 100 |  |  |  |  | 100%
FDCA | [15 empty] | 100 |  |  | 97%
BP7-C3 | 40 | 50 | 10 | [15 empty] | 73% | 62-79 | yes
BP7-CA170 | 40 | 50 | 10 | [15 empty] | 68.8%
BP7-1 | 40 | 50 | 10 | [15 empty] | 79.1%
BP7-3 | 40 | 50 | 10 | [15 empty] | 61.91%
BP7 scale-up | 40 | 50 | 10 | [15 empty] | 79.1%
BP 7-C2 | 40 | 50 | 10 | [15 empty] | 66.23%
BP7-C | 40 | 50 | 10 | [15 empty] | 69%
BP8-1 | 40 | 50 | 5 |  | 5 | [13 empty] | 89.42% | 85-92 | yes
BP8-2 | 40 | 50 | 5 |  | 5 | [13 empty] | 92.02%
BP8-4 | 40 | 50 | 5 |  | 5 | [13 empty] | 85.39%
BP7-D | 32 | 50 | 18 | [15 empty] | 61.81% | 62-85% | no
BP 7-D | 32 | 50 | 18 | [15 empty] | 85.15%
BP 7-I | 20 | 50 | 10 |  |  |  | 20 | [11 empty] | 96.92% | 44-97 | no
BP7-I2 | 20 | 50 | 10 |  |  |  | 20 | [11 empty] | 44%
BP7-I3 | 20 | 50 | 10 |  |  |  | 20 | [11 empty] | 47%
BP-I2 | 20 | 50 | 10 |  |  |  | 20 | [11 empty] | 78%
BP-I3 | 20 | 50 | 10 |  |  |  | 20 | [11 empty] | 63%
BP7-B13 | 39.5 | 50 | 10 | [5 empty] | 0.5 | [9 empty] | 94% | 52-99 | no
BP7-B14 | 39.5 | 50 | 10 | [5 empty] | 0.5 | [9 empty] | 99%
BP7-B15 | 39.5 | 50 | 10 | [5 empty] | 0.5 | [9 empty] | 93%
BP7-B16 | 39.5 | 50 | 10 | [5 empty] | 0.5 | [9 empty] | 93%
BP7-B12 | 39.5 | 50 | 10 | [5 empty] | 0.5 | [9 empty] | 92.5%
BP7-B13 | 39.5 | 50 | 10 | [5 empty] | 0.5 | [9 empty] | 55%
BP7-B14 | 39.5 | 50 | 10 | [5 empty] | 0.5 | [9 empty] | 79%
BP7-B15 | 39.5 | 50 | 10 | [5 empty] | 0.5 | [9 empty] | 69%
BP7-B16 | 39.5 | 50 | 10 | [5 empty] | 0.5 | [9 empty] | 63%
BP7-I4 | 39.5 | 50 | 10 | [5 empty] | 0.5 | [9 empty] | 95%
BP7-B17 | 39.5 | 50 | 10 | [5 empty] | 0.5 | [9 empty] | 52%
BP7-B18 | 39.5 | 50 | 10 | [5 empty] | 0.5 | [9 empty] | 98%
BP 7-B1 | 39.5 | 50 | 10 | [5 empty] | 0.5 | [9 empty] | 67.07%
BP7-B16 | 39.5 | 50 | 10 | [5 empty] | 0.5 | [9 empty] | 87%
BP7-B18 | 39.5 | 50 | 10 | [5 empty] | 0.5 | [9 empty] | 89%
BP7-B19 | 39.5 | 50 | 10 | [5 empty] | 0.5 | [9 empty] | 81%
BP7-B1-16 | 39.5 | 50 | 10 | [5 empty] | 0.5 | [9 empty] | 66%
BP7-B1-18 | 39.5 | 50 | 10 | [5 empty] | 0.5 | [9 empty] | 79%
BP7-SSIT45 | 39.5 | 50 |  | 10 |  |  |  |  | 0.5 | [9 empty] | 96% | 88-96 | yes
BP7-SSIT53 | 39.5 | 50 |  | 10 |  |  |  |  | 0.5 | [9 empty] | 89%
BP7-SSIT54 | 39.5 | 50 |  | 10 |  |  |  |  | 0.5 | [9 empty] | 88%
BP7-SSIT46 | 39.5 | 50 |  | 10 |  |  |  |  | 0.5 | [9 empty] | 95%
BP7-SSIT57 | 39.5 | 50 |  | 10 |  |  |  |  | 0.5 | [9 empty] | 91%
BP7-SSIT56 | 39.5 | 50 |  | 10 |  |  |  |  | 0.5 | [9 empty] | 88%
PEA-2c | 20 | 50 | 10 | [7 empty] | 20 | [7 empty] | 96.21% | 63-96 | no
PEA-2c | 20 | 50 | 10 | [7 empty] | 20 | [7 empty] | 95%
PEA-2c | 20 | 50 | 10 | [7 empty] | 20 | [7 empty] | 63%
BP7-NPG-MB2 | 40 | 30 | 10 | [10 empty] | 20 |  |  |  |  | 55% | 52-84 | no
BP7-NPG-MB3 | 40 | 30 | 10 | [10 empty] | 20 |  |  |  |  | 55%
BP7-NPG20 | 40 | 30 | 10 | [10 empty] | 20 |  |  |  |  | 52%
BP7-NPG-MB5 | 40 | 30 | 10 | [10 empty] | 20 |  |  |  |  | 84%
BP7-IB | 19.5 | 50 | 10 |  |  |  | 20 |  | 0.5 | [9 empty] | 77.8% | 78-86 | yes
BP7-IB-2 | 19.5 | 50 | 10 |  |  |  | 20 |  | 0.5 | [9 empty] | 86%
BBP-19 |  | 50 |  | 15 | [12 empty] | 35 |  | 49% | 40-49 | no
BBP-19-2 |  | 50 |  | 15 | [12 empty] | 35 |  | 40%
BP7-NPG-MB10a | 40 | 34 | 10 | [10 empty] | 16 |  |  |  |  | 43% | 43-63 | yes
BP7-NPG-MB10b | 40 | 34 | 10 | [10 empty] | 16 |  |  |  |  | 50%
BP7-NPG-MB10c | 40 | 34 | 10 | [10 empty] | 16 |  |  |  |  | 60%
BP7-NPG-MB10d | 40 | 34 | 10 | [10 empty] | 16 |  |  |  |  | 52%
BP7-NPG-MB10e | 40 | 34 | 10 | [10 empty] | 16 |  |  |  |  | 63%
BP7-NPG-MB10f | 40 | 34 | 10 | [10 empty] | 16 |  |  |  |  | 51%
PEA-2b | 30 | 50 | 10 | [7 empty] | 10 | [7 empty] | 96.97% | 87-97% | yes
PEA-2b-2 | 30 | 50 | 10 | [7 empty] | 10 | [7 empty] | 87%
PEA-2a | 35 | 50 | 10 | [7 empty] | 5 | [7 empty] | 42% | 42-93 | no
PEA-2a | 35 | 50 | 10 | [7 empty] | 5 | [7 empty] | 98%
PEA-1a | 30 | 50 | 10 | [8 empty] | 10 | [6 empty] | 93.46%
BP9-1 | 36.3 | 45.45 | 4.54 |  | 4.54 |  |  | 9.09 | [10 empty] | 90.73%
BP13-2 | 20 | 50 | 12 |  | 18 | [13 empty] | 66.01%
BP14-2 | 20 | 50 | 18 |  | 12 | [13 empty] | 63.19%
BP15-2 | 10 | 50 | 20 |  | 20 | [13 empty] | 52.08%
BP12-3 | 20 | 50 | 15 |  | 15 | [13 empty] | 66.61%
BP10-3 | 30 | 50 | 10 |  | 10 | [13 empty] | 79.76%
BP11-3 | 20 | 50 | 8 |  | 12 | [13 empty] | 82.14%
BP8C-4 | 40 | 50 | 5 |  |  | 5 | [12 empty] | 92.06%
BP10C-4 | 30 | 50 | 10 |  |  | 10 | [12 empty] | 75.45%
BP 7-G | 35 | 50 | 10 |  |  |  | 5 | [11 empty] | 71.01%
BP 7-H | 30 | 50 | 10 |  |  |  | 10 | [11 empty] | 87.51%
BP7-GB | 34.5 | 50 | 10 |  |  |  | 5 |  | 0.5 | [9 empty] | 78.5%
BP7-IB2 | 18 | 50 | 10 |  |  |  | 20 |  | 2 | [9 empty] | 86%
BP 7-B2 | 38 | 50 | 10 | [5 empty] | 2 | [9 empty] | 56.97% | 53-57 | yes
BP7-B2 | 38 | 50 | 10 | [5 empty] | 2 | [9 empty] | 53.4%
BBP-29 |  | 50 |  | 15 | [13 empty] | 35 | 96%
BBP-30 |  | 50 |  | 15 | [11 empty] | 17.5 |  | 17.5 | 93%
BBP-32 | 17.5 | 50 |  | 15 | [11 empty] | 17.5 |  |  | 90%
BBP-33 |  | 50 |  | 15 | [11 empty] | 3.5 |  | 31.5 | 95%
BBP-34 |  | 50 |  | 15 | [11 empty] | 31.5 |  | 3.5 | 76%
BP7-Q | 15 | 50 | 10 | [5 empty] | 25 | [9 empty] | 57%
BP7-R | 10 | 50 | 10 | [5 empty] | 30 | [9 empty] | 39%
BP7-KI | 18 | 50 | 12 | [5 empty] | 20 | [9 empty] | 72%
BP-LI | 15 | 50 | 15 | [5 empty] | 20 | [9 empty] | 69%
BP 7-M1 | 40 | 45 | 10 | [6 empty] | 5 | [8 empty] | 48.28%
BP 7-M2 | 40 | 40 | 10 | [6 empty] | 10 | [8 empty] | 41%
BP7-NPG-MB10k | 39 | 14 | 10 | [5 empty] | 1 |  |  |  |  | 36 |  |  |  |  | 62%
BP7-NPG-MB15-B2 | 39 | 10 | 10 | [5 empty] | 1 |  |  |  |  | 40 |  |  |  |  | 54%
BP7-SSIT9 | 40 | 50 |  | 10 | [14 empty] | 93% | 78-97 | yes/no
BP7-SSIT14 | 40 | 50 |  | 10 | [14 empty] | 78%
BP7-SSIT32 | 40 | 50 |  | 10 | [14 empty] | 96%
BP7-SSIT33 | 40 | 50 |  | 10 | [14 empty] | 96%
BP7-SSIT34 | 40 | 50 |  | 10 | [14 empty] | 96%
BP7-SSIT35 | 40 | 50 |  | 10 | [14 empty] | 93%
BP7-SSIT40 | 40 | 50 |  | 10 | [14 empty] | 97%
BP7-NPG-MB10i | 39.5 | 34 | 10 | [5 empty] | 0.5 |  |  |  |  | 16 |  |  |  |  | 49% | 47-49 | yes
BP7-NPG-MB10i | 39.5 | 34 | 10 | [5 empty] | 0.5 |  |  |  |  | 16 |  |  |  |  | 47%
BP7-NPG-MB10j | 39 | 34 | 10 | [5 empty] | 1 |  |  |  |  | 16 |  |  |  |  | 49% | 49-63 | yes
BP7-NPG-MB10j | 39 | 34 | 10 | [5 empty] | 1 |  |  |  |  | 16 |  |  |  |  | 63%
BP7-BHET20-3 | 20 | 50 |  | 10 | [8 empty] | 20 | [5 empty] | 82%
BBP-10 |  | 50 | 10 | [12 empty] | 40 |  |  | 40% | 37-40 | yes
BBP-5 |  | 50 | 10 | [12 empty] | 40 |  |  | 37%
BP7-N3 | 10 | 50 | 10 | [9 empty] | 30 | [5 empty] | 59%
BP7-I-NPG-MB12 | 20 | 30 | 10 |  |  |  | 20 | [6 empty] | 20 |  |  |  |  | 31% | 31-43 | yes
BP7-I-NPG-MB12 | 20 | 30 | 10 |  |  |  | 20 | [6 empty] | 20 |  |  |  |  | 43%
BP7-NB | 20.9 | 50 | 10 | [5 empty] | 0.1 | [5 empty] | 19 |  |  |  | 65%
BP7-I-NPG-MB3-R1 | 40 | 30 | 10 | [10 empty] | 20 |  |  |  |  | 52% | 51-52 | yes | 52
BP7-I-NPG-MB3-S1 | 40 | 30 | 10 | [10 empty] | 20 |  |  |  |  | 51%
BP7-E | 25 | 50 | 25 | [15 empty] | 46.78%
BP7-A | 48 | 50 | 2 | [15 empty] | 91.08%
BP 7-K | 38 | 50 | 12 | [15 empty] | 95.38%
BP 7-L | 35 | 50 | 15 | [15 empty] | 90.1%
BP7-D4 | 32 | 50 | 18 | [15 empty] | 66%
BP7-NPG10 | 40 | 40 | 10 | [10 empty] | 10 |  |  |  |  | 53%
BP7-NPG-MB8c | 40 | 39 | 10 | [10 empty] | 11 |  |  |  |  | 58%
BP7-NPG-MB8d | 40 | 43 | 10 | [10 empty] | 7 |  |  |  |  | 73%
BP7-NPG-MB8e | 40 | 46 | 10 | [10 empty] | 4 |  |  |  |  | 72%
BP7-NPG-MB10-S | 40 |  | 10 | [10 empty] | 50 |  |  |  |  | 51%
BP7-B | 45 | 50 | 5 | [15 empty] | 91.37% | 91-95% | yes
BP7-B02 | 45 | 50 | 5 | [15 empty] | 95%
BP7-NPG-MB8b | 40 | 35 | 10 | [10 empty] | 15 |  |  |  |  | 52%
BP7-NPG-MB8a | 40 | 32 | 10 | [10 empty] | 18 |  |  |  |  | 54% | 54-78 | no
BP24-7 | 40 | 32 |  | 10 | [9 empty] | 18 |  |  |  |  | 78%
BP7-NPG-MB15-B1 | 39.5 | 10 | 10 | [5 empty] | 0.5 |  |  |  |  | 40 |  |  |  |  | 48%
BP24-5 | 39.5 | 14 |  | 10 |  |  |  |  | 0.5 |  |  |  |  | 36 |  |  |  |  | 73%
BP7-NPG-MB16-B1 | 39.5 | 20 | 10 | [5 empty] | 0.5 |  |  |  |  | 30 |  |  |  |  | 51% | 47-51 | yes
BP7-NPG-MB16-B2 | 39.5 | 20 | 10 | [5 empty] | 0.5 |  |  |  |  | 30 |  |  |  |  | 47%
BP7-NPG-MB10p | 40 | 24 | 10 | [10 empty] | 26 |  |  |  |  | 26%
BP7-NPG-MB10Q | 40 | 14 | 10 | [10 empty] | 36 |  |  |  |  | 29%
BP7-NPG-MB10R | 40 | 4 | 10 | [10 empty] | 46 |  |  |  |  | 32%
BP7-NPG-MB13-B1 | 40 | 20 | 10 | [10 empty] | 30 |  |  |  |  | 63%
BP7-NPG-MB13-B2 | 40 | 10 | 10 | [10 empty] | 40 |  |  |  |  | 65%
BP7-NPG-MB13-B3 | 40 | 30 | 10 | [10 empty] | 20 |  |  |  |  | 66%
BP7-NPG-MB13-B4 | 40 | 25 | 10 | [10 empty] | 25 |  |  |  |  | 49%
BP24-2 | 40 | 4 |  | 10 | [9 empty] | 46 |  |  |  |  | 63%
BP24-4 | 40 | 15 |  | 10 | [9 empty] | 35 |  |  |  |  | 76%
BP24-6 | 40 | 23 |  | 10 | [9 empty] | 27 |  |  |  |  | 80%

## 301 F 28Days analysis
Sample name | Composition (%) | [9 empty] | 301F test result (28D)
| CHDA | EG | SSIA | SSIT | PET | TMA | BHET | NPG | FDCA | Ad
CHDA | 100 | [9 empty] | 91% |  |  | 1
SSIA |  |  | 100 | [7 empty] | 2% |  |  | 1
SSIT |  |  |  | 100 | [6 empty] | 72% |  |  | 1
NPG | [7 empty] | 100 |  |  | 89% |  |  | 1
Ad | [9 empty] | 100 | 100% |  |  | 1
BP7-B15 | 39.5 | 50 | 10 |  |  | 0.5 |  |  |  |  | 19.2% | 9-36 | no | 1
BP7-B16 | 39.5 | 50 | 10 |  |  | 0.5 |  |  |  |  | 8.6% |  |  | 1
BP7-B18 | 39.5 | 50 | 10 |  |  | 0.5 |  |  |  |  | 20.3% |  |  | 1
BP7-B16 | 39.5 | 50 | 10 |  |  | 0.5 |  |  |  |  | 26.6% |  |  | 1
BP7-B16 | 39.5 | 50 | 10 |  |  | 0.5 |  |  |  |  | 35.8% |  |  | 1
BP7-NPG-MB3 | 40 | 30 | 10 |  |  |  |  | 20 |  |  | 7% | 2025-07-29 | no | 1
BP7-NPG-MB5 | 40 | 30 | 10 |  |  |  |  | 20 |  |  | 28.8% |  |  | 1
BP7-SSIT32 | 40 | 50 |  | 10 | [6 empty] | 24.2% | 24-47 | yes/no | 1
BP7-SSIT40 | 40 | 50 |  | 10 | [6 empty] | 42.3% |  |  | 1
BP7-SSIT28 | 40 | 50 |  | 10 | [6 empty] | 39.3% |  |  | 1
BP7-SSIT31 | 40 | 50 |  | 10 | [6 empty] | 47% |  |  | 1
BP7-SSIT45 | 39.5 | 50 |  | 10 |  | 0.5 |  |  |  |  | 34.3% | 20-50 | yes/no | 1
BP7-SSIT46 | 39.5 | 50 |  | 10 |  | 0.5 |  |  |  |  | 43.1% |  |  | 1
BP7-SSIT53 | 39.5 | 50 |  | 10 |  | 0.5 |  |  |  |  | 50% |  |  | 1
BP7-SSIT54 | 39.5 | 50 |  | 10 |  | 0.5 |  |  |  |  | 33.1% |  |  | 1
BP7-SSIT56 | 39.5 | 50 |  | 10 |  | 0.5 |  |  |  |  | 31.5% |  |  | 1
BP7-SSIT57 | 39.5 | 50 |  | 10 |  | 0.5 |  |  |  |  | 30% |  |  | 1
BP9-SSIT60 | 39.5 | 50 |  | 10 |  | 0.5 |  |  |  |  | 40.7% |  |  | 1
BP9-SSIT74 | 39.5 | 50 |  | 10 |  | 0.5 |  |  |  |  | 43.1% |  |  | 1
BP9-SSIT91 | 39.5 | 50 |  | 10 |  | 0.5 |  |  |  |  | 39.6% |  |  | 1
BP9-SSIT90 | 39.5 | 50 |  | 10 |  | 0.5 |  |  |  |  | 27.1% |  |  | 1
BP9-SSIT86 | 39.5 | 50 |  | 10 |  | 0.5 |  |  |  |  | 20.3% |  |  | 1
BP9-SSIT87 | 39.5 | 50 |  | 10 |  | 0.5 |  |  |  |  | 36.8% |  |  | 1
BP9-SSIT89 | 39.5 | 50 |  | 10 |  | 0.5 |  |  |  |  | 21.6% |  |  | 1
BBP-48 |  | 50 |  | 10 |  |  |  |  | 10 | 30 | 52.6% |  |  | 1
BBP-49 |  | 50 |  | 10 |  |  |  |  | 10 | 30 | 29.9% |  |  | 1
BP9-SSIT88 | 34.5 | 50 |  | 10 |  | 0.5 |  |  |  | 5 | 72.3% |  |  | 1
BP9-SSIT72 | 34.5 | 50 |  | 10 |  | 0.5 |  |  |  | 5 | 27.8% |  |  | 1
BP9-SSIT68 | 34.5 | 50 |  | 10 |  | 0.5 | 5 |  |  |  | 44.5% |  |  | 1
BP9-SSIT77 | 34.5 | 50 |  | 10 |  | 0.5 | 5 |  |  |  | 50.5% |  |  | 1
BP9-SSIT61 | 37.5 | 50 |  | 12 |  | 0.5 |  |  |  |  | 54.5% |  |  | 1
BP9-SSIT85 | 37.5 | 50 |  | 12 |  | 0.5 |  |  |  |  | 51.5% |  |  | 1
BBP-30 |  | 50 |  | 15 |  |  |  |  | 17.5 | 17.5 | 87.7% |  |  | 1
BBP-32 | 17.5 | 50 |  | 15 |  |  |  |  | 17.5 |  | 53.8% |  |  | 1
BBP-33 |  | 50 |  | 15 |  |  |  |  | 3.5 | 31.5 | 80.4% |  |  | 1
BBP-34 |  | 50 |  | 15 |  |  |  |  | 31.5 | 3.5 | 54.2% |  |  | 1
BBP-24 |  | 50 |  | 15 |  |  |  |  | 35 |  | -3.4% |  |  | 1
BBP-45 |  | 50 |  | 10 |  |  |  |  | 10 | 30 | 52.1% |  |  | 1
BP9-SSIT81 | 34 | 50 |  | 10 |  | 1 |  |  |  | 5 | 47.4% |  |  | 1
BBP-46 |  | 50 |  | 10 |  |  |  |  | 14 | 26 | 61.4% |  |  | 1
BBP-47 |  | 50 |  | 5 |  |  |  |  | 15.7 | 29.3 | 63.2% |  |  | 1
BP24-2 | 40 | 4 |  | 10 |  |  |  | 46 |  |  | 16.5% |  |  | 1
BP24-4 | 40 | 15 |  | 10 |  |  |  | 35 |  |  | 6.8% |  |  | 1
BP24-5 | 39.5 | 14 |  | 10 |  | 0.5 |  | 36 |  |  | -7.4% |  |  | 1
BP24-6 | 40 | 23 |  | 10 |  |  |  | 27 |  |  | -6.2% |  |  | 1
BP24-7 | 40 | 32 |  | 10 |  |  |  | 18 |  |  | 4.5% |  |  | 1
BP9-SSIT78 | 29.5 | 50 |  | 15 |  | 0.5 |  |  |  | 5 | 51.3% |  |  | 1
BBP-29 |  | 50 |  | 15 | [5 empty] | 35 | 91.6% |  |  | 1
BP9-SSIT82 | 34 | 50 |  | 10 |  | 1 |  |  |  | 5 | 24.6% |  |  | 1
BP9-SSIT84 | 19.5 | 50 |  | 20 |  | 0.5 |  |  |  | 10 | 58.9% |  |  | 1
BP9-SSIT79 | 24.5 | 50 |  | 15 |  | 0.5 |  |  |  | 10 | 50.8% |  |  | 1
BP9-SSIT83 | 33 | 50 |  | 10 |  | 2 |  |  |  | 5 | 45.5% |  |  | 1
BP7-I3 | 20 | 50 | 10 |  | 20 | [5 empty] | 26.9% |  |  | 1
BP7-BHET20-3 | 20 | 50 |  | 10 |  |  | 20 |  |  |  | 28.2% |  |  | 1
BP9-SSIT80 | 29.5 | 50 |  | 10 |  | 0.5 | 10 |  |  |  | 14.8% |  |  | 1
BP9-SSIT63 | 34.5 | 50 |  | 15 |  | 0.5 |  |  |  |  | 64.4% |  |  | 1
BP9-SSIT65 | 29.5 | 50 |  | 20 |  | 0.5 |  |  |  |  | 58.9% |  |  | 1
BP9-SSIT66 | 39.25 | 50 |  | 10 | [6 empty] | 54.6% |  |  | 1
BP9-SSIT67 | 39 | 50 |  | 10 | [6 empty] | 43.3% |  |  | 1
BP9-SSIT71 | 41.5 | 50 |  | 8 |  | 0.5 |  |  |  |  | 24.1% |  |  | 1
BP9-SSIT75 | 38.5 | 50 |  | 10 |  | 1.5 |  |  |  |  | 37.4% |  |  | 1
BP9-SSIT76 | 38 | 50 |  | 10 |  | 2 |  |  |  |  | 31.5% |  |  | 1

## test
Sample name | Composition (%) | 301F test result (28D)
CHDA
CHDA | 100 | 91%
BP7-B15 | 39.5 | 19.2% | 9-36 | no
BP7-B16 | 39.5 | 8.6%
BP7-B18 | 39.5 | 20.3%
BP7-B16 | 39.5 | 26.6%
BP7-B16 | 39.5 | 35.8%
BP7-NPG-MB3 | 40 | 7% | 2025-07-29 | no
BP7-NPG-MB5 | 40 | 28.8%
BP7-SSIT32 | 40 | 24.2% | 24-47 | yes/no
BP7-SSIT40 | 40 | 42.3%
BP7-SSIT28 | 40 | 39.3%
BP7-SSIT31 | 40 | 47%
BP7-SSIT45 | 39.5 | 34.3% | 20-50 | yes/no
BP7-SSIT46 | 39.5 | 43.1%
BP7-SSIT53 | 39.5 | 50%
BP7-SSIT54 | 39.5 | 33.1%
BP7-SSIT56 | 39.5 | 31.5%
BP7-SSIT57 | 39.5 | 30%
BP9-SSIT60 | 39.5 | 40.7%
BP9-SSIT74 | 39.5 | 43.1%
BP9-SSIT91 | 39.5 | 39.6%
BP9-SSIT90 | 39.5 | 27.1%
BP9-SSIT86 | 39.5 | 20.3%
BP9-SSIT87 | 39.5 | 36.8%
BP9-SSIT89 | 39.5 | 21.6%
BBP-48 |  | 52.6%
BBP-49 |  | 29.9%
BP9-SSIT88 | 34.5 | 72.3%
BP9-SSIT72 | 34.5 | 27.8%
BP9-SSIT68 | 34.5 | 44.5%
BP9-SSIT77 | 34.5 | 50.5%
BP9-SSIT61 | 37.5 | 54.5%
BP9-SSIT85 | 37.5 | 51.5%
BBP-30 |  | 87.7%
BBP-32 | 17.5 | 53.8%
BBP-33 |  | 80.4%
BBP-34 |  | 54.2%
BBP-24 |  | -3.4%
BBP-45 |  | 52.1%
BP9-SSIT81 | 34 | 47.4%
BBP-46 |  | 61.4%
BBP-47 |  | 63.2%
BP24-2 | 40 | 16.5%
BP24-4 | 40 | 6.8%
BP24-5 | 39.5 | -7.4%
BP24-6 | 40 | -6.2%
BP24-7 | 40 | 4.5%
BP9-SSIT78 | 29.5 | 51.3%
BBP-29 |  | 91.6%
BP9-SSIT82 | 34 | 24.6%
BP9-SSIT84 | 19.5 | 58.9%
BP9-SSIT79 | 24.5 | 50.8%
BP9-SSIT83 | 33 | 45.5%
BP7-I3 | 20 | 26.9%
BP7-BHET20-3 | 20 | 28.2%
BP9-SSIT80 | 29.5 | 14.8%
BP9-SSIT63 | 34.5 | 64.4%
BP9-SSIT65 | 29.5 | 58.9%
BP9-SSIT66 | 39.25 | 54.6%
BP9-SSIT67 | 39 | 43.3%
BP9-SSIT71 | 41.5 | 24.1%
BP9-SSIT75 | 38.5 | 37.4%
BP9-SSIT76 | 38 | 31.5%

## 301 F 60Days analysis
Sample name | Composition (%) | [8 empty] | 301F test result (60D)
| CHDA | EG | SSIA | SSIT | TMA | BHET | NPG | FDCA | Ad
SSIT |  |  |  | 100 | [5 empty] | 94%
BP7-B15 | 39.5 | 50 | 10 |  | 0.5 |  |  |  |  | 34.8%
BP7-B16 | 39.5 | 50 | 10 |  | 0.5 |  |  |  |  | 60.1%
BP7-B18 | 39.5 | 50 | 10 |  | 0.5 |  |  |  |  | 31.3%
BP7-NPG-MB3 | 40 | 30 | 10 |  |  |  | 20 |  |  | 17.9%
BP7-NPG-MB5 | 40 | 30 | 10 |  |  |  | 20 |  |  | 49.8%
BP7-SSIT32 | 40 | 50 |  | 10 | [5 empty] | 61.1%
BP7-SSIT40 | 40 | 50 |  | 10 | [5 empty] | 65.3%
BP24-2 | 40 | 4 |  | 10 |  |  | 46 |  |  | 23.1%
BP7-SSIT45 | 39.5 | 50 |  | 10 | 0.5 |  |  |  |  | 64%
BP7-SSIT46 | 39.5 | 50 |  | 10 | 0.5 |  |  |  |  | 59.7%
BP7-SSIT56 | 39.5 | 50 |  | 10 | 0.5 |  |  |  |  | 54.6%
BP7-SSIT57 | 39.5 | 50 |  | 10 | 0.5 |  |  |  |  | 53.1%
BP7-SSIT53 | 39.5 | 50 |  | 10 | 0.5 |  |  |  |  | 63.8%
BP7-SSIT54 | 39.5 | 50 |  | 10 | 0.5 |  |  |  |  | 49.3%
BP9-SSIT60 | 39.5 | 50 |  | 10 | 0.5 |  |  |  |  | 60.2%
BP9-SSIT74 | 39.5 | 50 |  | 10 | 0.5 |  |  |  |  | 58.4%
BP9-SSIT86 | 39.5 | 50 |  | 10 | 0.5 |  |  |  |  | 24.6%
BP9-SSIT87 | 39.5 | 50 |  | 10 | 0.5 |  |  |  |  | 45%
BP9-SSIT89 | 39.5 | 50 |  | 10 | 0.5 |  |  |  |  | 30.3%
BP9-SSIT91 | 39.5 | 50 |  | 10 | 0.5 |  |  |  |  | 66.7%
BP9-SSIT90 | 39.5 | 50 |  | 10 | 0.5 |  |  |  |  | 37.4%
BBP-45 |  | 50 |  | 10 |  |  |  | 10 | 30 | 74.8%
BBP-48 |  | 50 |  | 10 |  |  |  | 10 | 30 | 67.4%
BBP-49 |  | 50 |  | 10 |  |  |  | 10 | 30 | 50.3%
BP9-SSIT68 | 34.5 | 50 |  | 10 | 0.5 | 5 |  |  |  | 54.4%
BP9-SSIT77 | 34.5 | 50 |  | 10 | 0.5 | 5 |  |  |  | 60.4%
BP24-4 | 40 | 15 |  | 10 |  |  | 35 |  |  | 27.2%
BP24-5 | 39.5 | 14 |  | 10 | 0.5 |  | 36 |  |  | 14.8%
BP24-6 | 40 | 23 |  | 10 |  |  | 27 |  |  | 15.1%
BP24-7 | 40 | 32 |  | 10 |  |  | 18 |  |  | 19.6%
BP7-BHET20-3 | 20 | 50 |  | 10 |  | 20 |  |  |  | 51.6%
BBP-24 |  | 50 |  | 15 |  |  |  | 35 |  | 12.6%
BP9-SSIT61 | 37.5 | 50 |  | 12 | 0.5 |  |  |  |  | 64.4%
BP9-SSIT63 | 34.5 | 50 |  | 15 | 0.5 |  |  |  |  | 70.3%
BP9-SSIT65 | 29.5 | 50 |  | 20 | 0.5 |  |  |  |  | 67.2%
BP9-SSIT66 | 39.25 | 50 |  | 10 | [5 empty] | 64.1%
BP9-SSIT67 | 39 | 50 |  | 10 | [5 empty] | 52.2%
BP9-SSIT71 | 41.5 | 50 |  | 8 | 0.5 |  |  |  |  | 34.1%
BP9-SSIT72 | 34.5 | 50 |  | 10 | 0.5 |  |  |  | 5 | 41.8%
BP9-SSIT75 | 38.5 | 50 |  | 10 | 1.5 |  |  |  |  | 53.9%
BP9-SSIT76 | 38 | 50 |  | 10 | 2 |  |  |  |  | 47.3%
BP9-SSIT82 | 34 | 50 |  | 10 | 1 |  |  |  | 5 | 40.3%
BP9-SSIT84 | 19.5 | 50 |  | 20 | 0.5 |  |  |  | 10 | 75.9%
BP9-SSIT85 | 37.5 | 50 |  | 12 | 0.5 |  |  |  |  | 75.2%
BP9-SSIT78 | 29.5 | 50 |  | 15 | 0.5 |  |  |  | 5 | 65.5%
BP9-SSIT79 | 24.5 | 50 |  | 15 | 0.5 |  |  |  | 10 | 68.3%
BP9-SSIT80 | 29.5 | 50 |  | 10 | 0.5 | 10 |  |  |  | 24.6%
BP9-SSIT81 | 34 | 50 |  | 10 | 1 |  |  |  | 5 | 62.4%
BP9-SSIT83 | 33 | 50 |  | 10 | 2 |  |  |  | 5 | 56.7%